## 晶面间距计算模型
Crystal structure | a(Å) | b | c | h | k | l | d(Å) | R1(1/nm) | L1(1/nm)
Fe(Cubic） | 2.876 | 2.876 | 2.876 | 3 | -1 | 0 | 0.9094711 | 10.9954 | 21.9908
Y2Ti2O7(Cubic） | 10.095 | 10.095 | 10.095 | 1 | -1 | -3 | 3.043757 | 3.285413 | 6.570827
Y2TiO5（Orthorhombic） | 10.35 | 11.25 | 3.7 | 4 | -4 | 0 | 1.904221 | 5.25149 | 10.50298
YTiO3（Orthorhombic） | 5.327 | 5.618 | 7.591 | 0 | 3 | 0 | 1.872667 | 5.339979 | 10.67996
Y2TiO5(Orthorhombic） | 10.35 | 11.25 | 3.7 | 0 | -1 | 2 | 1.825482 | 5.478004 | 10.95601
YTi2O6（Orthorhombic） | 7.412 | 10.81 | 5.126 | 3 | -2 | -1 | 2.057989 | 4.859112 | 9.718223
Y2Zr2O7（Orthorhombic） | 5.8626 | 3.04249 | 6.305 | 2 | -1 | 0 | 2.110956 | 4.737189 | 9.474379
Y2Hf2O7（Cubic） | 5.201 | 5.201 | 5.201 | 1 | 1 | 0 | 3.677662 | 2.719119 | 5.438237
HfO2（Cubic） | 4.91 | 4.91 | 4.91 | 1 | 1 | 0 | 3.471894 | 2.880272 | 5.760544
Y3Al5O12（Cubic） | 12.009 | 12.009 | 12.009 | 2 | 2 | -2 | 3.4667 | 2.884588 | 5.769176
YAlO3（Orthorhombic）（YAP） | 5.138 | 5.274 | 7.308 | 2 | 2 | -2 | 1.643492 | 6.084606 | 12.16921
YAlO3(YAH)（Hexagonal） | 3.68 | 3.68 | 10.52 | 2 | 0 | 2 | 1.525042 | 6.557196 | 13.11439
Y2TiO5(Hexagonal） | 3.608 | 3.608 | 11.76 | 0 | 1 | -2 | 2.759232 | 3.624197 | 7.248395
Y2Hf2O7（Cubic） | 10.3 | 10.3 | 10.3 | 3 | 1 | -2 | 2.752791 | 3.632677 | 7.265354
Al2O3（Cubic） | 7.9 | 7.9 | 7.9 | 2 | -1 | -2 | 2.633333 | 3.797468 | 7.594937
TiO2（Orthorhombic） | 4.533 | 5.49 | 4.892 | 1 | 1 | -2 | 2.004063 | 4.989863 | 9.979725
Y2O3（Cubic）（10） | 10.604 | 10.604 | 10.604 | 0 | 2 | 2 | 3.74908 | 2.667321 | 5.334642
Monoclinic system | a | b | c | h | k | l | β | β(rad) | sinβ^2 | cosβ | A | d
Y4Al2O9（YAM） | 7.375 | 10.507 | 11.113 | 0 | 3 | 3 | 108.58 | 1.895079 | 0.8984759 | -0.3186285 | 0.07287522 | 2.479674
TiO2 | 12.208 | 3.749 | 6.535 | 2 | 2 | 2 | 107.36 | 1.873785 | 0.9109726 | -0.2983745 | 0.1504224 | 1.491177
Y2O3 | 13.88 | 3.513 | 8.629 | 1 | 1 | 1 | 100.09 | 1.7469 | 0.9693067 | -0.1751949 | 0.02154625 | 3.111988